## Response
step | x | y | tangent | Stress kN/m2
0 | 0 | 0 | 213286
1 | 1.666667e-05 | 3.554766 | 213286
2 | 3.333333e-05 | 7.109533 | 213286
3 | 5e-05 | 10.6643 | 213286
4 | 6.666667e-05 | 14.21907 | 213286
5 | 8.333333e-05 | 17.77383 | 213286
6 | 0.0001 | 21.3286 | 213286
7 | 0.0001166667 | 24.88336 | 213286
8 | 0.0001333333 | 28.43813 | 213286
9 | 0.00015 | 31.9929 | 213286
10 | 0.0001666667 | 35.54766 | 213286
11 | 0.0001833333 | 39.10243 | 213286
12 | 0.0002 | 42.6572 | 213286
13 | 0.0002166667 | 46.21196 | 213286
14 | 0.0002333333 | 49.76673 | 213286
15 | 0.00025 | 53.32149 | 213286
16 | 0.0002666667 | 56.87626 | 213286
17 | 0.0002833333 | 60.43103 | 213286
18 | 0.0003 | 63.98579 | 213286
19 | 0.0003166667 | 67.54056 | 213286
20 | 0.0003333333 | 71.09533 | 213286
21 | 0.00035 | 74.65009 | 213286
22 | 0.0003666667 | 78.20486 | 213286
23 | 0.0003833333 | 81.75962 | 213286
24 | 0.0004 | 85.31439 | 213286
25 | 0.0004166667 | 88.86916 | 213286
26 | 0.0004333333 | 92.42392 | 213286
27 | 0.00045 | 95.97869 | 213286
28 | 0.0004666667 | 99.53346 | 213286
29 | 0.0004833333 | 103.0882 | 213286
30 | 0.0005 | 106.643 | 213286
31 | 0.0004666667 | 99.53346 | 213286
32 | 0.0004333333 | 92.42392 | 213286
33 | 0.0004 | 85.31439 | 213286
34 | 0.0003666667 | 78.20486 | 213286
35 | 0.0003333333 | 71.09533 | 213286
36 | 0.0003 | 63.98579 | 213286
37 | 0.0002666667 | 56.87626 | 213286
38 | 0.0002333333 | 49.76673 | 213286
39 | 0.0002 | 42.6572 | 213286
40 | 0.0001666667 | 35.54766 | 213286
41 | 0.0001333333 | 28.43813 | 213286
42 | 0.0001 | 21.3286 | 213286
43 | 6.666667e-05 | 14.21907 | 213286
44 | 3.333333e-05 | 7.109533 | 213286
45 | 0 | 5.567813e-11 | 213286
46 | -3.333333e-05 | -7.109533 | 213286
47 | -6.666667e-05 | -14.21907 | 213286
48 | -0.0001 | -21.3286 | 213286
49 | -0.0001333333 | -28.43813 | 213286
50 | -0.0001666667 | -35.54766 | 213286
51 | -0.0002 | -42.6572 | 213286
52 | -0.0002333333 | -49.76673 | 213286
53 | -0.0002666667 | -56.87626 | 213286
54 | -0.0003 | -63.98579 | 213286
55 | -0.0003333333 | -71.09533 | 213286
56 | -0.0003666667 | -78.20486 | 213286
57 | -0.0004 | -85.31439 | 213286
58 | -0.0004333333 | -92.42392 | 213286
59 | -0.0004666667 | -99.53345 | 213285.9
60 | -0.0005 | -106.643 | 213285.9
61 | -0.0004166667 | -88.86915 | 213286
62 | -0.0003333333 | -71.09532 | 213286
63 | -0.00025 | -53.32149 | 213286
64 | -0.0001666667 | -35.54766 | 213286
65 | -8.333333e-05 | -17.77383 | 213286
66 | 0 | 3.337334e-06 | 213286
67 | 8.333333e-05 | 17.77383 | 213286
68 | 0.0001666667 | 35.54767 | 213286
69 | 0.00025 | 53.3215 | 213286
70 | 0.0003333333 | 71.09533 | 213286
71 | 0.0004166667 | 88.86916 | 213285.9
72 | 0.0005 | 106.643 | 213285.8
73 | 0.0005833333 | 124.4168 | 213285.5
74 | 0.0006666667 | 142.1906 | 213284.8
75 | 0.00075 | 159.9642 | 213282.9
76 | 0.0008333333 | 177.7376 | 213278.4
77 | 0.0009166667 | 195.5105 | 213268.4
78 | 0.001 | 213.2821 | 213247.2
79 | 0.001083333 | 231.0511 | 213204.2
80 | 0.001166667 | 248.8149 | 213119.9
81 | 0.00125 | 266.569 | 212960.3
82 | 0.001333333 | 284.3047 | 212667.4
83 | 0.001416667 | 302.0072 | 212145.6
84 | 0.0015 | 319.6517 | 211241.6
85 | 0.001583333 | 337.1971 | 209718.2
86 | 0.001666667 | 354.5779 | 207224.1
87 | 0.00175 | 371.6939 | 203267.2
88 | 0.001833333 | 388.3976 | 197212.9
89 | 0.001916667 | 404.4844 | 188341.4
90 | 0.002 | 419.6914 | 176009.7
91 | 0.001866667 | 391.2533 | 213286
92 | 0.001733333 | 362.8152 | 213286
93 | 0.0016 | 334.377 | 213286
94 | 0.001466667 | 305.9389 | 213286
95 | 0.001333333 | 277.5008 | 213286
96 | 0.0012 | 249.0626 | 213286
97 | 0.001066667 | 220.6245 | 213286
98 | 0.0009333333 | 192.1864 | 213286
99 | 0.0008 | 163.7482 | 213286
100 | 0.0006666667 | 135.3101 | 213286
101 | 0.0005333333 | 106.872 | 213286
102 | 0.0004 | 78.43385 | 213286
103 | 0.0002666667 | 49.99573 | 213285.9
104 | 0.0001333333 | 21.5576 | 213285.9
105 | 0 | -6.8805 | 213285.6
106 | -0.0001333333 | -35.31854 | 213284.9
107 | -0.0002666667 | -63.7564 | 213282.7
108 | -0.0004 | -92.19378 | 213277.1
109 | -0.0005333333 | -120.6299 | 213262.8
110 | -0.0006666667 | -149.063 | 213228.8
111 | -0.0008 | -177.489 | 213150.8
112 | -0.0009333333 | -205.8991 | 212979
113 | -0.001066667 | -234.275 | 212614.6
114 | -0.0012 | -262.5796 | 211868.5
115 | -0.001333333 | -290.7412 | 210393.3
116 | -0.001466667 | -318.6258 | 207584
117 | -0.0016 | -345.9948 | 202460.6
118 | -0.001733333 | -372.4502 | 193613.4
119 | -0.001866667 | -397.3862 | 179407.9
120 | -0.002 | -420.0019 | 158726.9
121 | -0.001766667 | -370.2351 | 213286
122 | -0.001533333 | -320.4684 | 213286
123 | -0.0013 | -270.7017 | 213286
124 | -0.001066667 | -220.9349 | 213286
125 | -0.0008333333 | -171.1682 | 213286
126 | -0.0006 | -121.4015 | 213286
127 | -0.0003666667 | -71.63477 | 213285.9
128 | -0.0001333333 | -21.86808 | 213285.6
129 | 0.0001 | 27.89837 | 213283.4
130 | 0.0003333333 | 77.66352 | 213272.2
131 | 0.0005666667 | 127.4226 | 213222.6
132 | 0.0008 | 177.1569 | 213031.4
133 | 0.001033333 | 226.8023 | 212373.5
134 | 0.001266667 | 276.1602 | 210331
135 | 0.0015 | 324.678 | 204621.5
136 | 0.001733333 | 371.0111 | 190619.6
137 | 0.001966667 | 412.5087 | 162325.7
138 | 0.0022 | 445.5931 | 119516.4
139 | 0.002433333 | 468.1121 | 74571.03
140 | 0.002666667 | 481.3442 | 41363.71
141 | 0.0029 | 488.5288 | 22248.67
142 | 0.003133333 | 492.4615 | 12611.51
143 | 0.003366667 | 494.7993 | 7995.038
144 | 0.0036 | 496.3776 | 5800.77
145 | 0.003833333 | 497.5933 | 4745.088
146 | 0.004066667 | 498.633 | 4226.783
147 | 0.0043 | 499.5855 | 3966.385
148 | 0.004533333 | 500.4936 | 3832.467
149 | 0.004766667 | 501.3788 | 3762.012
150 | 0.005 | 502.2517 | 3724.136
151 | 0.004666667 | 431.1609 | 213229.1
152 | 0.004333333 | 360.1449 | 212755.2
153 | 0.004 | 289.4291 | 211335.3
154 | 0.003666667 | 219.4217 | 208414.2
155 | 0.003333333 | 150.7091 | 203493.2
156 | 0.003 | 84.02168 | 196221.4
157 | 0.002666667 | 20.1701 | 186481.8
158 | 0.002333333 | -40.04303 | 174443.2
159 | 0.002 | -95.91867 | 160551.2
160 | 0.001666667 | -146.9429 | 145454.1
161 | 0.001333333 | -192.8359 | 129885.8
162 | 0.001 | -233.559 | 114542.3
163 | 0.0006666667 | -269.286 | 99989.53
164 | 0.0003333333 | -300.3506 | 86618.2
165 | 0 | -327.1871 | 74643.37
166 | -0.0003333333 | -350.276 | 64133.07
167 | -0.0006666667 | -370.1012 | 55048.79
168 | -0.001 | -387.122 | 47285.41
169 | -0.001333333 | -401.7561 | 40703.52
170 | -0.001666667 | -414.3723 | 35152.58
171 | -0.002 | -425.2894 | 30485.6
172 | -0.002333333 | -434.7791 | 26567.32
173 | -0.002666667 | -443.0707 | 23277.95
174 | -0.003 | -450.3561 | 20514.05
175 | -0.003333333 | -456.7953 | 18187.81
176 | -0.003666667 | -462.5217 | 16225.59
177 | -0.004 | -467.646 | 14566.11
178 | -0.004333333 | -472.2604 | 13158.58
179 | -0.004666667 | -476.4417 | 11961.07
180 | -0.005 | -480.2539 | 10938.97
181 | -0.004833333 | -444.7074 | 213260.4
182 | -0.004666667 | -409.1743 | 213106.1
183 | -0.0045 | -373.6846 | 212724.5
184 | -0.004333333 | -338.2836 | 212028.8
185 | -0.004166667 | -303.0301 | 210942.1
186 | -0.004 | -267.995 | 209397.7
187 | -0.003833333 | -233.2594 | 207340
188 | -0.003666667 | -198.9126 | 204727
189 | -0.0035 | -165.0495 | 201530.9
190 | -0.003333333 | -131.7687 | 197740.2
191 | -0.003166667 | -99.16892 | 193359.8
192 | -0.003 | -67.34698 | 188411.4
193 | -0.002833333 | -36.39464 | 182932.2
194 | -0.002666667 | -6.396237 | 176973.7
195 | -0.0025 | 22.57345 | 170599
196 | -0.002333333 | 50.45099 | 163880.5
197 | -0.002166667 | 77.18549 | 156895.9
198 | -0.002 | 102.7393 | 149725.6
199 | -0.001833333 | 127.0882 | 142449.8
200 | -0.001666667 | 150.2209 | 135144.8
201 | -0.0015 | 172.1388 | 127881.7
202 | -0.001333333 | 192.8541 | 120724.3
203 | -0.001166667 | 212.3892 | 113727.8
204 | -0.001 | 230.7749 | 106938.8
205 | -0.0008333333 | 248.049 | 100394.4
206 | -0.0006666667 | 264.2549 | 94123.22
207 | -0.0005 | 279.4397 | 88145.7
208 | -0.0003333333 | 293.6538 | 82474.87
209 | -0.0001666667 | 306.9488 | 77117.38
210 | 0 | 319.3771 | 72074.4

## Parameters sources
Parameter | Value
Fy_MPa | 477.6785
E_MPa | 213286
b | 0.01723254
R0 | 20
cR1 | 0.8795412
cR2 | 0.05676346
a1 | 0.02344171
a2 | 1
a3 | 0.03077859
a4 | 1
parameter_basis | FIT TO PUBLISHED EXPERIMENTAL DATA ¦ Fit produced by bundled least squares, not parameter table copied from paper or Bayesian posterior. Same coupon holdout; no Fe500 equivalence.
specimen_id | SimCenter qfem-0019: fitted single coupon
citation | Bundled Calibration_Steel02 results; 256 training / 86 withheld temporal samples
source | https://nheri-simcenter.github.io/quoFEM-Documentation/common/user_manual/examples/desktop/qfem-0019/README.html

## Exact provenance
Group | Parameter | Value | Unit | Basis | Source | Locator
parameters | Fy_MPa | 477.6785 | MPa | FIT TO PUBLISHED EXPERIMENTAL DATA | https://nheri-simcenter.github.io/quoFEM-Documentation/common/user_manual/examples/desktop/qfem-0019/README.html | Bundled Calibration_Steel02 results; 256 training / 86 withheld temporal samples
parameters | E_MPa | 213286 | MPa | FIT TO PUBLISHED EXPERIMENTAL DATA | https://nheri-simcenter.github.io/quoFEM-Documentation/common/user_manual/examples/desktop/qfem-0019/README.html | Bundled Calibration_Steel02 results; 256 training / 86 withheld temporal samples
parameters | b | 0.01723254 | dimensionless | FIT TO PUBLISHED EXPERIMENTAL DATA | https://nheri-simcenter.github.io/quoFEM-Documentation/common/user_manual/examples/desktop/qfem-0019/README.html | Bundled Calibration_Steel02 results; 256 training / 86 withheld temporal samples
parameters | R0 | 20 | dimensionless | FIT TO PUBLISHED EXPERIMENTAL DATA | https://nheri-simcenter.github.io/quoFEM-Documentation/common/user_manual/examples/desktop/qfem-0019/README.html | Bundled Calibration_Steel02 results; 256 training / 86 withheld temporal samples
parameters | cR1 | 0.8795412 | dimensionless | FIT TO PUBLISHED EXPERIMENTAL DATA | https://nheri-simcenter.github.io/quoFEM-Documentation/common/user_manual/examples/desktop/qfem-0019/README.html | Bundled Calibration_Steel02 results; 256 training / 86 withheld temporal samples
parameters | cR2 | 0.05676346 | dimensionless | FIT TO PUBLISHED EXPERIMENTAL DATA | https://nheri-simcenter.github.io/quoFEM-Documentation/common/user_manual/examples/desktop/qfem-0019/README.html | Bundled Calibration_Steel02 results; 256 training / 86 withheld temporal samples
parameters | a1 | 0.02344171 | dimensionless | FIT TO PUBLISHED EXPERIMENTAL DATA | https://nheri-simcenter.github.io/quoFEM-Documentation/common/user_manual/examples/desktop/qfem-0019/README.html | Bundled Calibration_Steel02 results; 256 training / 86 withheld temporal samples
parameters | a2 | 1 | dimensionless | FIT TO PUBLISHED EXPERIMENTAL DATA | https://nheri-simcenter.github.io/quoFEM-Documentation/common/user_manual/examples/desktop/qfem-0019/README.html | Bundled Calibration_Steel02 results; 256 training / 86 withheld temporal samples
parameters | a3 | 0.03077859 | dimensionless | FIT TO PUBLISHED EXPERIMENTAL DATA | https://nheri-simcenter.github.io/quoFEM-Documentation/common/user_manual/examples/desktop/qfem-0019/README.html | Bundled Calibration_Steel02 results; 256 training / 86 withheld temporal samples
parameters | a4 | 1 | dimensionless | FIT TO PUBLISHED EXPERIMENTAL DATA | https://nheri-simcenter.github.io/quoFEM-Documentation/common/user_manual/examples/desktop/qfem-0019/README.html | Bundled Calibration_Steel02 results; 256 training / 86 withheld temporal samples

## Native commands
kN-m native commands; MPa multiplied by 1000 once
ops.uniaxialMaterial('Steel02', 960001, 477678.4594629648, 213285977.21361804, 0.017232538850040207, 20.0, 0.8795412124857829, 0.05676345697067946, 0.02344170999823744, 1.0, 0.030778594901764822, 1.0)
Giuffre-Menegotto-Pinto transition: normalized sigma=b*eps+(1-b)*eps/(1+abs(eps)^R)^(1/R); the native model updates reversal origins, R and isotropic hardening. Fy,E,b,R0,cR1,cR2,a1-a4 are supplied in exact command order.